## V2_thin
ID | Gen. | Name | Settings | d_AAn | t_wall | t_Lea | Printer | Material | Processing | Notes | State
1.1 | V2 | T-B_N_Plate | 2/60% | xxx | xxx | xxx | UM3 | ABS-BV1 | non |  | Fine
1.2 | V2 | T-B_N_Plate | 2/60% | xxx | xxx | xxx | UM3 | ABS-BV1 | non | hole damaged | Fine
1.3 | V2 | T-B_N_Plate | 2/60% | xxx | xxx | xxx | UM3 | ABS-BV1 | non | warped bottom | Fine
1.4 | V2.1 | T-B_N_Plate | 2.4/80% | xxx | xxx | xxx | UM3 | ABS-BV1 | non | O-Ring | Fine
1.5 | V2.1 | T-B_N_Plate | 2.4/80% | xxx | xxx | xxx | UM3 | ABS-BV1 | non | O-Ring | Fine
1.6 | V2.1 | T-B_N_Plate | 2.4/80% | xxx | xxx | xxx | UM3 | ABS-BV1 | non | O-Ring | Fine
1.7 | V2.1 | T-B_N_Plate | 2.4/80% | xxx | xxx | xxx | UM3 | ABS-BV1 | non | O-Ring | Fine
2.1 | V2 | Outer_Negative | 2/60% | 21mm | 2mm | xxx | UM3 | ABS-BV1 | 12ml, 1day |  | Fine
2.2 | V2 | Outer_Negative | 2/60% | 21mm | 2mm | xxx | UM3 | ABS-BV1 | 12ml, 1day |  | Fine
2.3 | V2 | Outer_Negative | 2/60% | 21mm | 2mm | xxx | UM3 | ABS-BV1 | 12ml, 1day |  | Fine
2.4 | V2 | Outer_Negative | 2.4/60% | 25mm | 2mm | xxx | UM3 | ABS-BV1 | 12ml, 15h, 12ml, 17.5h |  | need more
2.5 | V2 | Outer_Negative | 2.4/60% | 25mm | 2mm | xxx | UM3 | ABS-BV1 | 12ml, 15h, 12ml, 17.5h | printed with raft | need more
2.6 | V2 | Outer_Negative | 2.4/60% | 25mm | 2mm | xxx | UM3 | ABS-BV1 | 12ml, 15h, 12ml, 17.5h |  | need more
2.7 | V2.1 | Outer_Negative | 2.4/80% | 25mm | 2mm | xxx | UM3 | ABS-BV1 |  | O-Ring, bent | Unusable
2.8 | V2.01 | Outer_Negative | 2.4/80% | 25mm | 2mm | xxx | UM3 | ABS-BV1 | 4x12h,12ml,drehen | Bigger shoulder | Fine
2.9 | V2.01 | Outer_Negative | 2.4/80% | 25mm | 2mm | xxx | UM3 | ABS-BV1 | 4x12h,12ml,drehen | Bigger shoulder | Fine
2.1 | V2.01 | Outer_Negative | 2.4/80% | 25mm | 2mm | xxx | UM3 | ABS-BV1 | 4x12h,12ml,drehen | Bigger shoulder | Fine
3.1 | V2 | Upper_N_Insert | 2/80% | 21mm | xxx | 1mm | UM3 | ABS-BV1 | x |  | Fine
3.2 | V2 | Upper_N_Insert | 2/80% | 21mm | xxx | 1mm | i3 Mega | ABS-BV2 | 12ml, 1day | too smooth | Usable
3.3 | V2 | Upper_N_Insert | 2/80% | 21mm | xxx | 1mm | i3 Mega | ABS-BV2 | 12ml, 1day |  | Usable
3.6 | V2 | Upper_N_Insert | 2/80% | 21mm | xxx | 0.5mm | UM3 | ABS-BV1 | 12ml,3h | perfekt | Fine
3.7 | V2 | Upper_N_Insert | 2/80% | 21mm | xxx | 0.8mm | UM3 | ABS-BV1 | 12ml, 4h |  | Fine
3.8 | V2 | Upper_N_Insert | 2/80% | 21mm | xxx | 0.6mm | i3 Mega | ABS-BV2 | 12ml, 4h | a little too long | Fine
3.9 | V2 | Upper_N_Insert | 2/80% | 21mm | xxx | 0.5mm | i3 Mega | ABS-BV2 | 12ml, 4h | a little too long | Fine
3.1 | V2 | Upper_N_Insert | 2/80% | 25mm | xxx | 1mm | i3 Mega | ABS-BV2 | 12ml,3.5h | a little too long | Unusable
3.11 | V2 | Upper_N_Insert | 2/80% | 25mm | xxx | 0.5mm | i3 Mega | ABS-BV2 | 12ml,3.5h | a little too long | Fine
3.12 | V2 | Upper_N_Insert | 2/80% | 25mm | xxx | 0.8mm | i3 Mega | ABS-BV2 | x |  | Fine
3.13 | V2 | Upper_N_Insert | 2/80% | 25mm | xxx | 0.5mm | i3 Mega | ABS-BV2 | x |  | Fine
3.14 | V2 | Upper_N_Insert | 2/80% | 25mm | xxx | 0.5mm-"calc" | i3 Mega | ABS-BV2 | x |  | Fine
3.15 | V2 | Upper_N_Insert | 2/1/20% | 25mm | xxx | 0.5mm | i3 Mega | ABS-BV2 | 12ml,3h | drilled | Unusable
3.16 | V2 | Upper_N_Insert | 1.6/1/20% | 25mm | xxx | 0.5mm | i3 Mega | ABS-BV2 | 12ml,3h | glue residue | "Reusable"
3.17 | V2 | Upper_N_Insert | 1.6/1/20% | 25mm | xxx | 0.5mm | i3 Mega | ABS-BV2 | 12ml,3h |  | Fine
3.18 | V2 | Upper_N_Insert | 1.6/1/20% | 25mm | xxx | 1mm | i3 Mega | ABS-BV2 | 12ml,3h |  | Fine
3.19 | V2.1 | Upper_N_Insert | 1.6/1/20% | 25mm | xxx | 0.5mm | i3 Mega | ABS-BV2 | 12ml,3h | Display use with 5.19 | Fine
3.2 | V2.1 | Upper_N_Insert | 1.6/1/20% | 25mm | xxx | 0.5mm | i3 Mega | ABS-BV2 | 12ml,3h | Perfekt result | Reusable
3.21 | V2.15 | Upper_N_Insert | 1.2/1/20% | 25mm | xxx | 0.5mm | i3 Mega | ABS-BV2 | 12ml,3h | a little too long | Fine
3.22 | V2.15 | Upper_N_Insert | 1.2/1/20% | 25mm | xxx | 1mm | i3 Mega | ABS-BV2 | 12ml,2.5h |  | Fine
3.23 | V2.2 | Upper_N_Insert | 1.2/1/20% | 25mm | xxx | 0.5mm | i3 Mega | ABS-BV2 | 12ml,2.5h |  | Fine
3.24 | V2.2 | Upper_N_Insert | 1.2/1/20% | 25mm | xxx | 1mm | i3 Mega | ABS-BV2 | 12ml,2.5h |  | Fine
3.25 | V2 | Upper_N_Insert | 1.2/1/20% | 25mm | xxx | 0.5mm-calc1 | i3 Mega | ABS-BV2 | 12ml,2.5h |  | Fine
3.26 | V2 | Upper_N_Insert | 1.2/1/20% | 25mm | xxx | 0.5mm-calc2 | i3 Mega | ABS-BV2 | 12ml,2.5h |  | Fine
3.27 | V2.25 | Upper_N_Insert | 1.2/1/20% | 25mm | xxx | 0.5mm-calc2 | i3 Mega | ABS-BV2 | 12ml,2.5h |  | Fine
3.28 | V2.25 | Upper_N_Insert | 1.2/1/20% | 25mm | xxx | 0.2mm | i3 Mega | ABS-BV2 | x |  | Untreated
3.29 | V2.25 | Upper_N_Insert | 1.2/1/20% | 25mm | xxx | 0.2mm | i3 Mega | ABS-BV2 | 12ml,2.5h |  | Fine
3.3 | V2 | Upper_N_Insert | 1.2/1/20% | 25mm | xxx | 0.5mm-calc3 | i3 Mega | ABS-BV2 | 12ml,2.5h |  | Fine
| V2 | Upper_N_Insert | 1.2/1/20% | 25mm | xxx | 0.5mm-calc4 | i3 Mega | ABS-BV2
4.1 | V2 | N_Insert | 2/80% | 21mm | xxx | 0-ref. | i3 Mega | ABS-BV2 | x | no alignment holes | Unusable
4.2 | V2 | N_Insert | 2/80% | 21mm | xxx | 0-ref. | i3 Mega | ABS-BV2 | 12ml,3.5h | a little too long | Fine
4.3 | V2 | N_Insert | 2/80% | 25mm | xxx | 0-ref. | i3 Mega | ABS-BV2 | 12ml,3.5h | a little too long | Fine
5.1 | V2 | Lower_N_Insert | 2/80% | 21mm | xxx | xxx | UM3 | ABS-BV1 | x |  | Fine
5.2 | V2 | Lower_N_Insert | 2/80% | 21mm | xxx | xxx | UM3 | ABS-BV1 | x |  | Fine
5.3 | V2 | Lower_N_Insert | 2/80% | 21mm | xxx | xxx | i3 Mega | ABS-BV2 | 12ml, 1day |  | Unusable
5.6 | V2 | Lower_N_Insert | 2/80% | 21mm | xxx | xxx | UM3 | ABS-BV1 | 6ml,3.5h,6ml,1h | a little more | Fine
5.7 | V2 | Lower_N_Insert | 2/80% | 21mm | xxx | xxx | UM3 | ABS-BV1 | 12ml, 4h | to long | Unusable
5.8 | V2 | Lower_N_Insert | 2/80% | 21mm | xxx | xxx | UM3 | ABS-BV1 | 12ml, 2h | a little too long | Fine
5.9 | V2 | Lower_N_Insert | 2/80% | 21mm | xxx | xxx | i3 Mega | ABS-BV2 | x |  | Fine
5.1 | V2 | Lower_N_Insert | 2/80% | 25mm | xxx | xxx | i3 Mega | ABS-BV2 | 12ml, 2h | a little too long | Unusable
5.11 | V2 | Lower_N_Insert | 2/80% | 25mm | xxx | xxx | i3 Mega | ABS-BV2 | 12ml, 2h | a little too long | Fine
5.12 | V2 | Lower_N_Insert | 2/80% | 25mm | xxx | xxx | i3 Mega | ABS-BV2 | x |  | Fine
5.13 | V2 | Lower_N_Insert | 2/80% | 25mm | xxx | xxx | i3 Mega | ABS-BV2 | x |  | Fine
5.14 | V2 | Lower_N_Insert | 2/80% | 25mm | xxx | "calc" | i3 Mega | ABS-BV2 | x |  | Fine
5.15 | V2 | Lower_N_Insert | 2/1/20% | 25mm | xxx | xxx | i3 Mega | ABS-BV2 | 12ml, 1h | drilled | Unusable
5.16 | V2 | Lower_N_Insert | 2/1/20% | 25mm | xxx | xxx | i3 Mega | ABS-BV2 | 12ml, 1h | glue residue | "Reusable"
5.17 | V2 | Lower_N_Insert | 2/1/20% | 25mm | xxx | xxx | i3 Mega | ABS-BV2 | 12ml, 1h | d_OPO-0.5 not 1 | Fine
5.18 | V2 | Lower_N_Insert | 1.6/1/20% | 25mm | xxx | xxx | i3 Mega | ABS-BV2 | 12ml, 1h | d_OPO-0 not 1 | Fine
5.19 | V2.1 | Lower_N_Insert | 1.6/1/20% | 25mm | xxx | xxx | i3 Mega | ABS-BV2 | 12ml, Forgotten | d_OPO-0 not 1 | Unusable
5.2 | V2.1 | Lower_N_Insert | 1.6/1/20% | 25mm | xxx | xxx | i3 Mega | ABS-BV2 | 12ml, 1h | d_OPO-0 not 1 | Reusable
5.21 | V2.15 | Lower_N_Insert | 1.2/1/20% | 25mm | xxx | xxx | i3 Mega | ABS-BV2 | 12ml, Forgotten |  | Useable
5.22 | V2.15 | Lower_N_Insert | 1.2/1/20% | 25mm | xxx | xxx | i3 Mega | ABS-BV2 | 12ml, 1h |  | Fine
5.23 | V2.2 | Lower_N_Insert | 1.2/1/20% | 25mm | xxx | xxx | i3 Mega | ABS-BV2 | 12ml, 1h |  | Fine
5.24 | V2.2 | Lower_N_Insert | 1.2/1/20% | 25mm | xxx | xxx | i3 Mega | ABS-BV2 | 12ml, 1h |  | Fine
5.25 | V2 | Lower_N_Insert | 1.2/1/20% | 25mm | xxx | 0.5mm-calc1 | i3 Mega | ABS-BV2 | 12ml, 0.75h |  | Fine
5.26 | V2 | Lower_N_Insert | 1.2/1/20% | 25mm | xxx | 0.5mm-calc2 | i3 Mega | ABS-BV2 | 12ml, 0.75h |  | Fine
5.27 | V2.25 | Lower_N_Insert | 1.2/1/20% | 25mm | xxx | 0.5mm-calc2 | i3 Mega | ABS-BV2 | 12ml, 0.75h |  | Fine
5.28 | V2.25 | Lower_N_Insert | 1.2/1/20% | 25mm | xxx | xxx | i3 Mega | ABS-BV2 | x |  | Untreated
5.29 | V2.25 | Lower_N_Insert | 1.2/1/20% | 25mm | xxx | xxx | i3 Mega | ABS-BV2 | 12ml, 0.75h |  | Fine
5.3 | V2 | Lower_N_Insert | 1.2/1/20% | 25mm | xxx | 0.5mm-calc3 | i3 Mega | ABS-BV2 | 12ml, 0.75h | holes due calc | Useable
5.31 | V2 | Lower_N_Insert | 1.2/1/20% | 25mm | xxx | 0.5mm-calc4 | i3 Mega | ABS-BV2 | 12ml, 0.75h |  | Fine

## V3_tomo
ID | Gen. | Name | Settings | d_AAn | t_wall | t_Lea | Printer | Material | Processing | Notes | State
6.1 | V3 | Main_N_Insert | 2mm/80% | 21mm | xxx | 0-ref. | i3 Mega | ABS-BV2 | x | no real upper
6.2 | V3 | Upper_N_Insert | 2mm/80% | 21mm | xxx | 1mm | UM3 | ABS-BV1 | x
7.1 | V3 | Secondary_N_Insert | 2mm/80% | 21mm | xxx | 0-ref. | i3 Mega | ABS-BV2 | x | no real lower
7.2 | V3 | Lower_N_Insert | 2mm/80% | 21mm | xxx | xxx | UM3 | ABS-BV1 | x
8.1 | V3 | T-B_N_Plate | 2mm/60% | xxx | xxx | xxx | UM3 | ABS-BV1 | grinding | d_PCL=26.5->26 | rather tight
8.2 | V3 | T-B_N_Plate | 2mm/60% | xxx | xxx | xxx | UM3 | ABS-BV1 | grinding | d_PCL+0.5=27->26.5 | rather tight
8.3 | V3 | T-B_N_Plate | 2mm/60% | xxx | xxx | xxx | UM3 | ABS-BV1 | x | d_PCL+1=27.5->27