## Plates
ID | Old ID | Gen. | Settings | Material | Processing | State
| 8.1 | "V3" | 2mm/60% | ABS-BV1 | x | too tight
TP2 | 8.2 | "V3" | 2mm/60% | ABS-BV1 | x | for top
TP3 | 8.3 | "V3" | 2mm/60% | ABS-BV1 | x | for bottom

## Outers
ID | Type | Settings | Material | Processing | State
27

## Inserts
ID | Old ID | Gen | Name | Settings | d_AAn | t_Lea | Material | Processing | State | Notes
x | 6.1 | "V3" | Main_N_ref_Insert_ref | 2mm/80% | 21mm | 0 | ABS-BV2 | x | ready to smooth | old version with connector negative integrated
x | 6.2 | "V3" | Upper_N_Insert | 2mm/80% | 21mm | 1mm | ABS-BV1 | x | ready to smooth | old version with connector negative integrated
x | 7.1 | "V3" | Secondary_N_Insert_ref | 2mm/80% | 21mm | 0 | ABS-BV2 | x | ready to smooth | old version with connector negative integrated
x | 7.2 | "V3" | Lower_N_Insert | 2mm/80% | 21mm | 1mm | ABS-BV1 | x | ready to smooth | old version with connector negative integrated
TU1 | x | V1 | Upper Negative Insert | 2mm/20% | 25mm | 1mm | ABS-BV2 | 12ml, 2h | Luer needs to be replaced | fully extended grooves, a little to smooth, markers on surface
TL1 | x | V1 | Lower Negative Insert | 2mm/20% | 25mm | x | ABS-BV2 | 12ml, 0.75h | ready | fully extended grooves, a little to smooth
TU2 | x | V1 | Upper Negative Insert | 2mm/20% | 25mm | 1mm | ABS-BV1 | x | ready to smooth | short grooves
TL2 | x | V1 | Lower Negative Insert | 2mm/20% | 25mm | x | ABS-BV1 | x | ready to smooth | short grooves
TU3 | x | V1 | Upper Negative Insert | 2mm/20% | 25mm | 1mm | ABS-BV2 | 12ml, 1.75h | ready | short grooves, markers on surface
TL3 | x | V1 | Lower Negative Insert | 2mm/20% | 25mm | x | ABS-BV2 | 12ml, 0.75h | ready | short grooves
TU4 | x | V2 | Upper Negative Insert | 2mm/20% | 25mm | 1mm | ABS-BV2 | 12ml, 2h | ready | V2(better luer hole), short grooves, alittle to smooth
TL4 | x | V2 | Lower Negative Insert | 2mm/20% | 25mm | x | ABS-BV2

## OSN
ID | Gen | Name | Settings | d_AAn | t_Wall | Material | Processing | State | Notes
OSN1 | V1 | Outer Silicone Negative | 2mm/20% | 25mm | 2.1mm | ABS-BV2 | 2*(12ml, 0.75h, each side) | Not practical
OSN2 | V1 | OSN | 2mm/20% | 25mm | 2.1mm | ABS-PF | 2*(12ml, 0.75h, each side) | Not practical
OSN3 | V1.1 | OSN | 2mm/20% | 25mm | 2.1mm | ABS-BV2 | 2*(12ml, 0.75h, each side) | Destroied
OSN4 | V1.1 | OSN | 2mm/20% | 25mm | 2.1mm | ABS-BV2 | 12.ml, 0.75h, 12ml 10h | Not practical | Manually cut the top brim

## TMT
ID | Gen | Name | Settings | Material | Processing | State | Notes (Diameter, length)
TMT1 | x | Tomo Marker Trial | 1mm/1.75mm/20% | ABS-BV2 | 2*(6ml, 0.5h, same side) | Nice | P=0.25mm, N=0.4mm, 2N=0.8mm, K=0.25mm, L=0.4mm
TMT2 | x | Tomo Marker Trial | 1mm/1.75mm/20% | ABS-BV1 | 2*(6ml, 0.5h, same side) | Not perfectly smooth | P=0.25mm, N=0.4mm, 2N=0.8mm, K=0.25mm, L=0.4mm